## Sheet1
Tangent Point Conductive Revival Agent
Product name | TB2501L | TB2511G | TB2581P
Main ingredient | Polyoxyalkylene ether | Phenyl ether synthetic oil Lithium soap Antioxidants | Paraffin based mineral oil Lithium soap Petroleum solvents
Appearance | Liquid | Grease | Liquid
Viscosity | 400mPa･s | - | 800mPa･s
Consistency | - | 345 | -
Color | Colorless transparent - Light yellow transparent | Green | Light yellow
Specific gravity | 1 | 0.98 | 0.82
Ash content | 0.1% or less | 0.3% or less | -
Water content | 1.0% or less | 0.1% or less | 1.0% or less
Coefficient of dynamic friction | 0.16 or less | 0.16 or less | 0.15 or less
Flash point | 232℃ | 218℃ | 50℃
Volume resistivity | 8.0×108Ω･m | 4.5×1015Ω･m | 3.0×1012Ω･m
Heating residue | 99% | 97% | 44%
Product supply | 1kg | Ｘ(discontinue） | Ｘ(discontinue）